## Sheet1
| Ni | Al | Co | Cr | Mo | Re | Ru | Ta | W | TCP | γ'
Re-1 | 64.5 | 6 | 8 | 3.5 | 1 | 3 | 3 | 6 | 5 | 0 | 36.89% | 1
Re-2 | 64 | 6 | 8 | 3.5 | 1 | 3.5 | 3 | 6 | 5 | 0 | 37.36% | 1.5
Re-3 | 63.5 | 6 | 8 | 3.5 | 1 | 4 | 3 | 6 | 5 | 0 | 37.83% | 2
Re-4 | 63 | 6 | 8 | 3.5 | 1 | 4.5 | 3 | 6 | 5 | 0 | 38.3% | 2.5
Re-5 | 62.5 | 6 | 8 | 3.5 | 1 | 5 | 3 | 6 | 5 | 0.4383% | 38.78% | 3
Re-6 | 62 | 6 | 8 | 3.5 | 1 | 5.5 | 3 | 6 | 5 | 1.375% | 39.25% | 3.5
Re-7 | 61.5 | 6 | 8 | 3.5 | 1 | 6 | 3 | 6 | 5 | 2.312% | 39.72% | 4
Re-8 | 61 | 6 | 8 | 3.5 | 1 | 6.5 | 3 | 6 | 5 | 3.249% | 40.19% | 4.5
Re-9 | 60.5 | 6 | 8 | 3.5 | 1 | 7 | 3 | 6 | 5 | 4.186% | 40.67% | 5
Mo-1 | 64.5 | 6 | 8 | 3.5 | 1 | 3 | 3 | 6 | 5 | 0 | 36.89% | 5.5
Mo-2 | 64 | 6 | 8 | 3.5 | 1.5 | 3 | 3 | 6 | 5 | 0 | 37.74% | 6
Mo-3 | 63.5 | 6 | 8 | 3.5 | 2 | 3 | 3 | 6 | 5 | 0 | 38.59% | 6.5
Mo-4 | 63 | 6 | 8 | 3.5 | 2.5 | 3 | 3 | 6 | 5 | 0 | 39.45% | 7
Mo-5 | 62.5 | 6 | 8 | 3.5 | 3 | 3 | 3 | 6 | 5 | 0.4394% | 40.3%
Mo-6 | 62 | 6 | 8 | 3.5 | 3.5 | 3 | 3 | 6 | 5 | 1.377% | 41.16%
Mo-7 | 61.5 | 6 | 8 | 3.5 | 4 | 3 | 3 | 6 | 5 | 2.314% | 42.01%
W-1 | 68.5 | 6 | 8 | 3.5 | 1 | 3 | 3 | 6 | 1 | 0 | 28.28%
W-2 | 68 | 6 | 8 | 3.5 | 1 | 3 | 3 | 6 | 1.5 | 0 | 29.36%
W-3 | 67.5 | 6 | 8 | 3.5 | 1 | 3 | 3 | 6 | 2 | 0 | 30.43%
W-4 | 67 | 6 | 8 | 3.5 | 1 | 3 | 3 | 6 | 2.5 | 0 | 31.51%
W-5 | 66.5 | 6 | 8 | 3.5 | 1 | 3 | 3 | 6 | 3 | 0 | 32.58%
W-6 | 66 | 6 | 8 | 3.5 | 1 | 3 | 3 | 6 | 3.5 | 0 | 33.66%
W-7 | 65.5 | 6 | 8 | 3.5 | 1 | 3 | 3 | 6 | 4 | 0 | 34.74%
W-8 | 65 | 6 | 8 | 3.5 | 1 | 3 | 3 | 6 | 4.5 | 0 | 35.81%
W-9 | 64.5 | 6 | 8 | 3.5 | 1 | 3 | 3 | 6 | 5 | 0 | 36.89%
ReRu-1 | 64.5 | 6 | 8 | 3.5 | 1 | 3 | 3 | 6 | 5 | 0 | 36.89%
ReRu-2 | 64 | 6 | 8 | 3.5 | 1 | 3 | 3.5 | 6 | 5 | 0 | 36.91%
ReRu-3 | 63.5 | 6 | 8 | 3.5 | 1 | 3 | 4 | 6 | 5 | 0 | 36.94%
ReRu-4 | 63 | 6 | 8 | 3.5 | 1 | 3 | 4.5 | 6 | 5 | 0 | 36.96%
ReRu-5 | 62.5 | 6 | 8 | 3.5 | 1 | 3 | 5 | 6 | 5 | 0 | 36.99%
ReRu-6 | 64 | 6 | 8 | 3.5 | 1 | 3.5 | 3 | 6 | 5 | 0 | 37.36%
ReRu-7 | 63.5 | 6 | 8 | 3.5 | 1 | 3.5 | 3.5 | 6 | 5 | 0 | 37.38%
ReRu-8 | 63 | 6 | 8 | 3.5 | 1 | 3.5 | 4 | 6 | 5 | 0 | 37.41%
ReRu-9 | 62.5 | 6 | 8 | 3.5 | 1 | 3.5 | 4.5 | 6 | 5 | 0 | 37.43%
ReRu-10 | 62 | 6 | 8 | 3.5 | 1 | 3.5 | 5 | 6 | 5 | 0 | 37.46%
ReRu-11 | 63.5 | 6 | 8 | 3.5 | 1 | 4 | 3 | 6 | 5 | 0 | 37.83%
ReRu-12 | 63 | 6 | 8 | 3.5 | 1 | 4 | 3.5 | 6 | 5 | 0 | 37.86%
ReRu-13 | 62.5 | 6 | 8 | 3.5 | 1 | 4 | 4 | 6 | 5 | 0 | 37.88%
ReRu-14 | 62 | 6 | 8 | 3.5 | 1 | 4 | 4.5 | 6 | 5 | 0 | 37.91%
ReRu-15 | 61.5 | 6 | 8 | 3.5 | 1 | 4 | 5 | 6 | 5 | 0 | 37.93%
ReRu-16 | 63 | 6 | 8 | 3.5 | 1 | 4.5 | 3 | 6 | 5 | 0 | 38.3%
ReRu-17 | 62.5 | 6 | 8 | 3.5 | 1 | 4.5 | 3.5 | 6 | 5 | 0 | 38.33%
ReRu-18 | 62 | 6 | 8 | 3.5 | 1 | 4.5 | 4 | 6 | 5 | 0 | 38.35%
ReRu-19 | 61.5 | 6 | 8 | 3.5 | 1 | 4.5 | 4.5 | 6 | 5 | 0 | 38.38%
ReRu-20 | 61 | 6 | 8 | 3.5 | 1 | 4.5 | 5 | 6 | 5 | 0 | 38.4%
ReRu-21 | 62.5 | 6 | 8 | 3.5 | 1 | 5 | 3 | 6 | 5 | 0.4389% | 38.78%
ReRu-22 | 62 | 6 | 8 | 3.5 | 1 | 5 | 3.5 | 6 | 5 | 0.5343% | 38.8%
ReRu-23 | 61.5 | 6 | 8 | 3.5 | 1 | 5 | 4 | 6 | 5 | 0.6298% | 38.83%
ReRu-24 | 61 | 6 | 8 | 3.5 | 1 | 5 | 4.5 | 6 | 5 | 0.7252% | 38.85%
ReRu-25 | 60.5 | 6 | 8 | 3.5 | 1 | 5 | 5 | 6 | 5 | 0.8206% | 38.88%
ReRu-26 | 62 | 6 | 8 | 3.5 | 1 | 5.5 | 3 | 6 | 5 | 1.375% | 39.25%
ReRu-27 | 61.5 | 6 | 8 | 3.5 | 1 | 5.5 | 3.5 | 6 | 5 | 1.471% | 39.27%
ReRu-28 | 61 | 6 | 8 | 3.5 | 1 | 5.5 | 4 | 6 | 5 | 1.566% | 39.3%
ReRu-29 | 60.5 | 6 | 8 | 3.5 | 1 | 5.5 | 4.5 | 6 | 5 | 1.662% | 39.32%
ReRu-30 | 60 | 6 | 8 | 3.5 | 1 | 5.5 | 5 | 6 | 5 | 1.757% | 39.35%
ReRu-31 | 61.5 | 6 | 8 | 3.5 | 1 | 6 | 3 | 6 | 5 | 2.312% | 39.72%
ReRu-32 | 61 | 6 | 8 | 3.5 | 1 | 6 | 3.5 | 6 | 5 | 2.408% | 39.75%
ReRu-33 | 60.5 | 6 | 8 | 3.5 | 1 | 6 | 4 | 6 | 5 | 2.503% | 39.77%
ReRu-34 | 60 | 6 | 8 | 3.5 | 1 | 6 | 4.5 | 6 | 5 | 2.598% | 39.8%
ReRu-35 | 59.5 | 6 | 8 | 3.5 | 1 | 6 | 5 | 6 | 5 | 2.694% | 39.82%
ReRu-36 | 61 | 6 | 8 | 3.5 | 1 | 6.5 | 3 | 6 | 5 | 3.249% | 40.19%
ReRu-37 | 60.5 | 6 | 8 | 3.5 | 1 | 6.5 | 3.5 | 6 | 5 | 3.344% | 40.22%
ReRu-38 | 60 | 6 | 8 | 3.5 | 1 | 6.5 | 4 | 6 | 5 | 3.44% | 40.24%
ReRu-39 | 59.5 | 6 | 8 | 3.5 | 1 | 6.5 | 4.5 | 6 | 5 | 3.535% | 40.27%
ReRu-40 | 59 | 6 | 8 | 3.5 | 1 | 6.5 | 5 | 6 | 5 | 3.63% | 40.29%
ReRu-41 | 60.5 | 6 | 8 | 3.5 | 1 | 7 | 3 | 6 | 5 | 4.185% | 40.67%
ReRu-42 | 60 | 6 | 8 | 3.5 | 1 | 7 | 3.5 | 6 | 5 | 4.281% | 40.69%
ReRu-43 | 59.5 | 6 | 8 | 3.5 | 1 | 7 | 4 | 6 | 5 | 4.376% | 40.72%
ReRu-44 | 59 | 6 | 8 | 3.5 | 1 | 7 | 4.5 | 6 | 5 | 4.472% | 40.74%
ReRu-45 | 58.5 | 6 | 8 | 3.5 | 1 | 7 | 5 | 6 | 5 | 4.567% | 40.77%
MoRu-1 | 64.5 | 6 | 8 | 3.5 | 1 | 3 | 3 | 6 | 5 | 0 | 36.89%
MoRu-2 | 64 | 6 | 8 | 3.5 | 1 | 3 | 3.5 | 6 | 5 | 0 | 36.91%
MoRu-3 | 63.5 | 6 | 8 | 3.5 | 1 | 3 | 4 | 6 | 5 | 0 | 36.94%
MoRu-4 | 63 | 6 | 8 | 3.5 | 1 | 3 | 4.5 | 6 | 5 | 0 | 36.96%
MoRu-5 | 62.5 | 6 | 8 | 3.5 | 1 | 3 | 5 | 6 | 5 | 0 | 36.99%
MoRu-6 | 64 | 6 | 8 | 3.5 | 1.5 | 3 | 3 | 6 | 5 | 0 | 37.74%
MoRu-7 | 63.5 | 6 | 8 | 3.5 | 1.5 | 3 | 3.5 | 6 | 5 | 0 | 37.77%
MoRu-8 | 63 | 6 | 8 | 3.5 | 1.5 | 3 | 4 | 6 | 5 | 0 | 37.79%
MoRu-9 | 62.5 | 6 | 8 | 3.5 | 1.5 | 3 | 4.5 | 6 | 5 | 0 | 37.82%
MoRu-10 | 62 | 6 | 8 | 3.5 | 1.5 | 3 | 5 | 6 | 5 | 0 | 37.84%
MoRu-11 | 63.5 | 6 | 8 | 3.5 | 2 | 3 | 3 | 6 | 5 | 0 | 38.59%
MoRu-12 | 63 | 6 | 8 | 3.5 | 2 | 3 | 3.5 | 6 | 5 | 0 | 38.62%
MoRu-13 | 62.5 | 6 | 8 | 3.5 | 2 | 3 | 4 | 6 | 5 | 0 | 38.64%
MoRu-14 | 62 | 6 | 8 | 3.5 | 2 | 3 | 4.5 | 6 | 5 | 0 | 38.67%
MoRu-15 | 61.5 | 6 | 8 | 3.5 | 2 | 3 | 5 | 6 | 5 | 0 | 38.69%
MoRu-16 | 63 | 6 | 8 | 3.5 | 2.5 | 3 | 3 | 6 | 5 | 0 | 39.45%
MoRu-17 | 62.5 | 6 | 8 | 3.5 | 2.5 | 3 | 3.5 | 6 | 5 | 0 | 39.47%
MoRu-18 | 62 | 6 | 8 | 3.5 | 2.5 | 3 | 4 | 6 | 5 | 0 | 39.5%
MoRu-19 | 61.5 | 6 | 8 | 3.5 | 2.5 | 3 | 4.5 | 6 | 5 | 0 | 39.52%
MoRu-20 | 61 | 6 | 8 | 3.5 | 2.5 | 3 | 5 | 6 | 5 | 0 | 39.55%
MoRu-21 | 62.5 | 6 | 8 | 3.5 | 3 | 3 | 3 | 6 | 5 | 0.4407% | 40.3%
MoRu-22 | 62 | 6 | 8 | 3.5 | 3 | 3 | 3.5 | 6 | 5 | 0.5361% | 40.33%
MoRu-23 | 61.5 | 6 | 8 | 3.5 | 3 | 3 | 4 | 6 | 5 | 0.6314% | 40.35%
MoRu-24 | 61 | 6 | 8 | 3.5 | 3 | 3 | 4.5 | 6 | 5 | 0.7268% | 40.38%
MoRu-25 | 60.5 | 6 | 8 | 3.5 | 3 | 3 | 5 | 6 | 5 | 0.8222% | 40.4%
MoRu-26 | 62 | 6 | 8 | 3.5 | 3.5 | 3 | 3 | 6 | 5 | 1.378% | 41.16%
MoRu-27 | 61.5 | 6 | 8 | 3.5 | 3.5 | 3 | 3.5 | 6 | 5 | 1.473% | 41.18%
MoRu-28 | 61 | 6 | 8 | 3.5 | 3.5 | 3 | 4 | 6 | 5 | 1.568% | 41.21%
MoRu-29 | 60.5 | 6 | 8 | 3.5 | 3.5 | 3 | 4.5 | 6 | 5 | 1.664% | 41.23%
MoRu-30 | 60 | 6 | 8 | 3.5 | 3.5 | 3 | 5 | 6 | 5 | 1.759% | 41.25%
MoRu-31 | 61.5 | 6 | 8 | 3.5 | 4 | 3 | 3 | 6 | 5 | 2.315% | 42.01%
MoRu-32 | 61 | 6 | 8 | 3.5 | 4 | 3 | 3.5 | 6 | 5 | 2.41% | 42.03%
MoRu-33 | 60.5 | 6 | 8 | 3.5 | 4 | 3 | 4 | 6 | 5 | 2.506% | 42.06%
MoRu-34 | 60 | 6 | 8 | 3.5 | 4 | 3 | 4.5 | 6 | 5 | 2.601% | 42.08%
MoRu-35 | 59.5 | 6 | 8 | 3.5 | 4 | 3 | 5 | 6 | 5 | 2.696% | 42.11%
MoRu-36 | 61 | 6 | 8 | 3.5 | 4.5 | 3 | 3 | 6 | 5 | 3.252% | 42.86%
MoRu-37 | 60.5 | 6 | 8 | 3.5 | 4.5 | 3 | 3.5 | 6 | 5 | 3.347% | 42.89%
MoRu-38 | 60 | 6 | 8 | 3.5 | 4.5 | 3 | 4 | 6 | 5 | 3.443% | 42.91%
MoRu-39 | 59.5 | 6 | 8 | 3.5 | 4.5 | 3 | 4.5 | 6 | 5 | 3.538% | 42.94%
MoRu-40 | 59 | 6 | 8 | 3.5 | 4.5 | 3 | 5 | 6 | 5 | 3.633% | 42.96%
MoRu-41 | 60.5 | 6 | 8 | 3.5 | 5 | 3 | 3 | 6 | 5 | 4.189% | 43.72%
MoRu-42 | 60 | 6 | 8 | 3.5 | 5 | 3 | 3.5 | 6 | 5 | 4.284% | 43.74%
MoRu-43 | 59.5 | 6 | 8 | 3.5 | 5 | 3 | 4 | 6 | 5 | 4.38% | 43.77%
MoRu-44 | 59 | 6 | 8 | 3.5 | 5 | 3 | 4.5 | 6 | 5 | 4.475% | 43.79%
MoRu-45 | 58.5 | 6 | 8 | 3.5 | 5 | 3 | 5 | 6 | 5 | 4.57% | 43.82%
ReCo-1 | 64.5 | 6 | 8 | 3.5 | 1 | 3 | 3 | 6 | 5 | 0%
ReCo-2 | 63.5 | 6 | 9 | 3.5 | 1 | 3 | 3 | 6 | 5 | 0%
ReCo-3 | 62.5 | 6 | 10 | 3.5 | 1 | 3 | 3 | 6 | 5 | 0%
ReCo-4 | 61.5 | 6 | 11 | 3.5 | 1 | 3 | 3 | 6 | 5 | 0%
ReCo-5 | 60.5 | 6 | 12 | 3.5 | 1 | 3 | 3 | 6 | 5 | 0%
ReCo-6 | 59.5 | 6 | 13 | 3.5 | 1 | 3 | 3 | 6 | 5 | 0%
ReCo-7 | 58.5 | 6 | 14 | 3.5 | 1 | 3 | 3 | 6 | 5 | 0%
ReCo-8 | 57.5 | 6 | 15 | 3.5 | 1 | 3 | 3 | 6 | 5 | 0%
ReCo-9 | 56.5 | 6 | 16 | 3.5 | 1 | 3 | 3 | 6 | 5 | 0%
ReCo-10 | 64 | 6 | 8 | 3.5 | 1 | 3.5 | 3 | 6 | 5 | 0%
ReCo-11 | 63 | 6 | 9 | 3.5 | 1 | 3.5 | 3 | 6 | 5 | 0%
ReCo-12 | 62 | 6 | 10 | 3.5 | 1 | 3.5 | 3 | 6 | 5 | 0%
ReCo-13 | 61 | 6 | 11 | 3.5 | 1 | 3.5 | 3 | 6 | 5 | 0%
ReCo-14 | 60 | 6 | 12 | 3.5 | 1 | 3.5 | 3 | 6 | 5 | 0%
ReCo-15 | 59 | 6 | 13 | 3.5 | 1 | 3.5 | 3 | 6 | 5 | 0%
ReCo-16 | 58 | 6 | 14 | 3.5 | 1 | 3.5 | 3 | 6 | 5 | 0%
ReCo-17 | 57 | 6 | 15 | 3.5 | 1 | 3.5 | 3 | 6 | 5 | 0%
ReCo-18 | 56 | 6 | 16 | 3.5 | 1 | 3.5 | 3 | 6 | 5 | 0%
ReCo-19 | 63.5 | 6 | 8 | 3.5 | 1 | 4 | 3 | 6 | 5 | 0%
ReCo-20 | 62.5 | 6 | 9 | 3.5 | 1 | 4 | 3 | 6 | 5 | 0%
ReCo-21 | 61.5 | 6 | 10 | 3.5 | 1 | 4 | 3 | 6 | 5 | 0%
ReCo-22 | 60.5 | 6 | 11 | 3.5 | 1 | 4 | 3 | 6 | 5 | 0%
ReCo-23 | 59.5 | 6 | 12 | 3.5 | 1 | 4 | 3 | 6 | 5 | 0%
ReCo-24 | 58.5 | 6 | 13 | 3.5 | 1 | 4 | 3 | 6 | 5 | 0%
ReCo-25 | 57.5 | 6 | 14 | 3.5 | 1 | 4 | 3 | 6 | 5 | 0%
ReCo-26 | 56.5 | 6 | 15 | 3.5 | 1 | 4 | 3 | 6 | 5 | 0%
ReCo-27 | 55.5 | 6 | 16 | 3.5 | 1 | 4 | 3 | 6 | 5 | 0%
ReCo-28 | 63 | 6 | 8 | 3.5 | 1 | 4.5 | 3 | 6 | 5 | 0%
ReCo-29 | 62 | 6 | 9 | 3.5 | 1 | 4.5 | 3 | 6 | 5 | 0%
ReCo-30 | 61 | 6 | 10 | 3.5 | 1 | 4.5 | 3 | 6 | 5 | 0%
ReCo-31 | 60 | 6 | 11 | 3.5 | 1 | 4.5 | 3 | 6 | 5 | 0%
ReCo-32 | 59 | 6 | 12 | 3.5 | 1 | 4.5 | 3 | 6 | 5 | 0%
ReCo-33 | 58 | 6 | 13 | 3.5 | 1 | 4.5 | 3 | 6 | 5 | 0%
ReCo-34 | 57 | 6 | 14 | 3.5 | 1 | 4.5 | 3 | 6 | 5 | 0%
ReCo-35 | 56 | 6 | 15 | 3.5 | 1 | 4.5 | 3 | 6 | 5 | 0%
ReCo-36 | 55 | 6 | 16 | 3.5 | 1 | 4.5 | 3 | 6 | 5 | 0%
ReCo-37 | 62.5 | 6 | 8 | 3.5 | 1 | 5 | 3 | 6 | 5 | 0.439%
ReCo-38 | 61.5 | 6 | 9 | 3.5 | 1 | 5 | 3 | 6 | 5 | 0.3554%
ReCo-39 | 60.5 | 6 | 10 | 3.5 | 1 | 5 | 3 | 6 | 5 | 0.2718%
ReCo-40 | 59.5 | 6 | 11 | 3.5 | 1 | 5 | 3 | 6 | 5 | 0.1882%
ReCo-41 | 58.5 | 6 | 12 | 3.5 | 1 | 5 | 3 | 6 | 5 | 0.1046%
ReCo-42 | 57.5 | 6 | 13 | 3.5 | 1 | 5 | 3 | 6 | 5 | 0.02102%
ReCo-43 | 56.5 | 6 | 14 | 3.5 | 1 | 5 | 3 | 6 | 5 | 0%
ReCo-44 | 55.5 | 6 | 15 | 3.5 | 1 | 5 | 3 | 6 | 5 | 0%
ReCo-45 | 54.5 | 6 | 16 | 3.5 | 1 | 5 | 3 | 6 | 5 | 0%
ReCo-46 | 62 | 6 | 8 | 3.5 | 1 | 5.5 | 3 | 6 | 5 | 1.376%
ReCo-47 | 61 | 6 | 9 | 3.5 | 1 | 5.5 | 3 | 6 | 5 | 1.292%
ReCo-48 | 60 | 6 | 10 | 3.5 | 1 | 5.5 | 3 | 6 | 5 | 1.209%
ReCo-49 | 59 | 6 | 11 | 3.5 | 1 | 5.5 | 3 | 6 | 5 | 1.125%
ReCo-50 | 58 | 6 | 12 | 3.5 | 1 | 5.5 | 3 | 6 | 5 | 1.041%
ReCo-51 | 57 | 6 | 13 | 3.5 | 1 | 5.5 | 3 | 6 | 5 | 0.9577%
ReCo-52 | 56 | 6 | 14 | 3.5 | 1 | 5.5 | 3 | 6 | 5 | 0.8741%
ReCo-53 | 55 | 6 | 15 | 3.5 | 1 | 5.5 | 3 | 6 | 5 | 0.7905%
ReCo-54 | 54 | 6 | 16 | 3.5 | 1 | 5.5 | 3 | 6 | 5 | 0.7069%
ReCo-55 | 61.5 | 6 | 8 | 3.5 | 1 | 6 | 3 | 6 | 5 | 2.312%
ReCo-56 | 60.5 | 6 | 9 | 3.5 | 1 | 6 | 3 | 6 | 5 | 2.229%
ReCo-57 | 59.5 | 6 | 10 | 3.5 | 1 | 6 | 3 | 6 | 5 | 2.145%
ReCo-58 | 58.5 | 6 | 11 | 3.5 | 1 | 6 | 3 | 6 | 5 | 2.062%
ReCo-59 | 57.5 | 6 | 12 | 3.5 | 1 | 6 | 3 | 6 | 5 | 1.978%
ReCo-60 | 56.5 | 6 | 13 | 3.5 | 1 | 6 | 3 | 6 | 5 | 1.894%
ReCo-61 | 55.5 | 6 | 14 | 3.5 | 1 | 6 | 3 | 6 | 5 | 1.811%
ReCo-62 | 54.5 | 6 | 15 | 3.5 | 1 | 6 | 3 | 6 | 5 | 1.727%
ReCo-63 | 53.5 | 6 | 16 | 3.5 | 1 | 6 | 3 | 6 | 5 | 1.644%
ReCo-64 | 61 | 6 | 8 | 3.5 | 1 | 6.5 | 3 | 6 | 5 | 3.249%
ReCo-65 | 60 | 6 | 9 | 3.5 | 1 | 6.5 | 3 | 6 | 5 | 3.166%
ReCo-66 | 59 | 6 | 10 | 3.5 | 1 | 6.5 | 3 | 6 | 5 | 3.082%
ReCo-67 | 58 | 6 | 11 | 3.5 | 1 | 6.5 | 3 | 6 | 5 | 2.998%
ReCo-68 | 57 | 6 | 12 | 3.5 | 1 | 6.5 | 3 | 6 | 5 | 2.915%
ReCo-69 | 56 | 6 | 13 | 3.5 | 1 | 6.5 | 3 | 6 | 5 | 2.831%
ReCo-70 | 55 | 6 | 14 | 3.5 | 1 | 6.5 | 3 | 6 | 5 | 2.748%
ReCo-71 | 54 | 6 | 15 | 3.5 | 1 | 6.5 | 3 | 6 | 5 | 2.664%
ReCo-72 | 53 | 6 | 16 | 3.5 | 1 | 6.5 | 3 | 6 | 5 | 2.58%
ReCo-73 | 60.5 | 6 | 8 | 3.5 | 1 | 7 | 3 | 6 | 5 | 4.186%
ReCo-74 | 59.5 | 6 | 9 | 3.5 | 1 | 7 | 3 | 6 | 5 | 4.102%
ReCo-75 | 58.5 | 6 | 10 | 3.5 | 1 | 7 | 3 | 6 | 5 | 4.019%
ReCo-76 | 57.5 | 6 | 11 | 3.5 | 1 | 7 | 3 | 6 | 5 | 3.935%
ReCo-77 | 56.5 | 6 | 12 | 3.5 | 1 | 7 | 3 | 6 | 5 | 3.851%
ReCo-78 | 55.5 | 6 | 13 | 3.5 | 1 | 7 | 3 | 6 | 5 | 3.768%
ReCo-79 | 54.5 | 6 | 14 | 3.5 | 1 | 7 | 3 | 6 | 5 | 3.684%
ReCo-80 | 53.5 | 6 | 15 | 3.5 | 1 | 7 | 3 | 6 | 5 | 3.601%
ReCo-81 | 52.5 | 6 | 16 | 3.5 | 1 | 7 | 3 | 6 | 5 | 3.517%
MoCo-1 | 64.5 | 6 | 8 | 3.5 | 1 | 3 | 3 | 6 | 5 | 0
MoCo-2 | 63.5 | 6 | 9 | 3.5 | 1 | 3 | 3 | 6 | 5 | 0
MoCo-3 | 62.5 | 6 | 10 | 3.5 | 1 | 3 | 3 | 6 | 5 | 0
MoCo-4 | 61.5 | 6 | 11 | 3.5 | 1 | 3 | 3 | 6 | 5 | 0
MoCo-5 | 60.5 | 6 | 12 | 3.5 | 1 | 3 | 3 | 6 | 5 | 0
MoCo-6 | 59.5 | 6 | 13 | 3.5 | 1 | 3 | 3 | 6 | 5 | 0
MoCo-7 | 58.5 | 6 | 14 | 3.5 | 1 | 3 | 3 | 6 | 5 | 0
MoCo-8 | 57.5 | 6 | 15 | 3.5 | 1 | 3 | 3 | 6 | 5 | 0
MoCo-9 | 56.5 | 6 | 16 | 3.5 | 1 | 3 | 3 | 6 | 5 | 0
MoCo-10 | 64 | 6 | 8 | 3.5 | 1.5 | 3 | 3 | 6 | 5 | 0
MoCo-11 | 63 | 6 | 9 | 3.5 | 1.5 | 3 | 3 | 6 | 5 | 0
MoCo-12 | 62 | 6 | 10 | 3.5 | 1.5 | 3 | 3 | 6 | 5 | 0
MoCo-13 | 61 | 6 | 11 | 3.5 | 1.5 | 3 | 3 | 6 | 5 | 0
MoCo-14 | 60 | 6 | 12 | 3.5 | 1.5 | 3 | 3 | 6 | 5 | 0
MoCo-15 | 59 | 6 | 13 | 3.5 | 1.5 | 3 | 3 | 6 | 5 | 0
MoCo-16 | 58 | 6 | 14 | 3.5 | 1.5 | 3 | 3 | 6 | 5 | 0
MoCo-17 | 57 | 6 | 15 | 3.5 | 1.5 | 3 | 3 | 6 | 5 | 0
MoCo-18 | 56 | 6 | 16 | 3.5 | 1.5 | 3 | 3 | 6 | 5 | 0
MoCo-19 | 63.5 | 6 | 8 | 3.5 | 2 | 3 | 3 | 6 | 5 | 0
MoCo-20 | 62.5 | 6 | 9 | 3.5 | 2 | 3 | 3 | 6 | 5 | 0
MoCo-21 | 61.5 | 6 | 10 | 3.5 | 2 | 3 | 3 | 6 | 5 | 0
MoCo-22 | 60.5 | 6 | 11 | 3.5 | 2 | 3 | 3 | 6 | 5 | 0
MoCo-23 | 59.5 | 6 | 12 | 3.5 | 2 | 3 | 3 | 6 | 5 | 0
MoCo-24 | 58.5 | 6 | 13 | 3.5 | 2 | 3 | 3 | 6 | 5 | 0
MoCo-25 | 57.5 | 6 | 14 | 3.5 | 2 | 3 | 3 | 6 | 5 | 0
MoCo-26 | 56.5 | 6 | 15 | 3.5 | 2 | 3 | 3 | 6 | 5 | 0
MoCo-27 | 55.5 | 6 | 16 | 3.5 | 2 | 3 | 3 | 6 | 5 | 0
MoCo-28 | 63 | 6 | 8 | 3.5 | 2.5 | 3 | 3 | 6 | 5 | 0
MoCo-29 | 62 | 6 | 9 | 3.5 | 2.5 | 3 | 3 | 6 | 5 | 0
MoCo-30 | 61 | 6 | 10 | 3.5 | 2.5 | 3 | 3 | 6 | 5 | 0
MoCo-31 | 60 | 6 | 11 | 3.5 | 2.5 | 3 | 3 | 6 | 5 | 0
MoCo-32 | 59 | 6 | 12 | 3.5 | 2.5 | 3 | 3 | 6 | 5 | 0
MoCo-33 | 58 | 6 | 13 | 3.5 | 2.5 | 3 | 3 | 6 | 5 | 0
MoCo-34 | 57 | 6 | 14 | 3.5 | 2.5 | 3 | 3 | 6 | 5 | 0
MoCo-35 | 56 | 6 | 15 | 3.5 | 2.5 | 3 | 3 | 6 | 5 | 0
MoCo-36 | 55 | 6 | 16 | 3.5 | 2.5 | 3 | 3 | 6 | 5 | 0
MoCo-37 | 62.5 | 6 | 8 | 3.5 | 3 | 3 | 3 | 6 | 5 | 0.0044116
MoCo-38 | 61.5 | 6 | 9 | 3.5 | 3 | 3 | 3 | 6 | 5 | 0.00357558
MoCo-39 | 60.5 | 6 | 10 | 3.5 | 3 | 3 | 3 | 6 | 5 | 0.00273955
MoCo-40 | 59.5 | 6 | 11 | 3.5 | 3 | 3 | 3 | 6 | 5 | 0.00190353
MoCo-41 | 58.5 | 6 | 12 | 3.5 | 3 | 3 | 3 | 6 | 5 | 0.00106751
MoCo-42 | 57.5 | 6 | 13 | 3.5 | 3 | 3 | 3 | 6 | 5 | 0.000231484
MoCo-43 | 56.5 | 6 | 14 | 3.5 | 3 | 3 | 3 | 6 | 5 | 0
MoCo-44 | 55.5 | 6 | 15 | 3.5 | 3 | 3 | 3 | 6 | 5 | 0
MoCo-45 | 54.5 | 6 | 16 | 3.5 | 3 | 3 | 3 | 6 | 5 | 0
MoCo-46 | 62 | 6 | 8 | 3.5 | 3.5 | 3 | 3 | 6 | 5 | 0.0137839
MoCo-47 | 61 | 6 | 9 | 3.5 | 3.5 | 3 | 3 | 6 | 5 | 0.0129479
MoCo-48 | 60 | 6 | 10 | 3.5 | 3.5 | 3 | 3 | 6 | 5 | 0.0121119
MoCo-49 | 59 | 6 | 11 | 3.5 | 3.5 | 3 | 3 | 6 | 5 | 0.0112759
MoCo-50 | 58 | 6 | 12 | 3.5 | 3.5 | 3 | 3 | 6 | 5 | 0.0104398
MoCo-51 | 57 | 6 | 13 | 3.5 | 3.5 | 3 | 3 | 6 | 5 | 0.00960382
MoCo-52 | 56 | 6 | 14 | 3.5 | 3.5 | 3 | 3 | 6 | 5 | 0.0087678
MoCo-53 | 55 | 6 | 15 | 3.5 | 3.5 | 3 | 3 | 6 | 5 | 0.00793177
MoCo-54 | 54 | 6 | 16 | 3.5 | 3.5 | 3 | 3 | 6 | 5 | 0.00709575
MoCo-55 | 61.5 | 6 | 8 | 3.5 | 4 | 3 | 3 | 6 | 5 | 0.0231563
MoCo-56 | 60.5 | 6 | 9 | 3.5 | 4 | 3 | 3 | 6 | 5 | 0.0223202
MoCo-57 | 59.5 | 6 | 10 | 3.5 | 4 | 3 | 3 | 6 | 5 | 0.0214842
MoCo-58 | 58.5 | 6 | 11 | 3.5 | 4 | 3 | 3 | 6 | 5 | 0.0206482
MoCo-59 | 57.5 | 6 | 12 | 3.5 | 4 | 3 | 3 | 6 | 5 | 0.0198122
MoCo-60 | 56.5 | 6 | 13 | 3.5 | 4 | 3 | 3 | 6 | 5 | 0.0189762
MoCo-61 | 55.5 | 6 | 14 | 3.5 | 4 | 3 | 3 | 6 | 5 | 0.0181401
MoCo-62 | 54.5 | 6 | 15 | 3.5 | 4 | 3 | 3 | 6 | 5 | 0.0173041
MoCo-63 | 53.5 | 6 | 16 | 3.5 | 4 | 3 | 3 | 6 | 5 | 0.0164681
MoCo-64 | 61 | 6 | 8 | 3.5 | 4.5 | 3 | 3 | 6 | 5 | 0.0325286
MoCo-65 | 60 | 6 | 9 | 3.5 | 4.5 | 3 | 3 | 6 | 5 | 0.0316926
MoCo-66 | 59 | 6 | 10 | 3.5 | 4.5 | 3 | 3 | 6 | 5 | 0.0308566
MoCo-67 | 58 | 6 | 11 | 3.5 | 4.5 | 3 | 3 | 6 | 5 | 0.0300205
MoCo-68 | 57 | 6 | 12 | 3.5 | 4.5 | 3 | 3 | 6 | 5 | 0.0291845
MoCo-69 | 56 | 6 | 13 | 3.5 | 4.5 | 3 | 3 | 6 | 5 | 0.0283485
MoCo-70 | 55 | 6 | 14 | 3.5 | 4.5 | 3 | 3 | 6 | 5 | 0.0275125
MoCo-71 | 54 | 6 | 15 | 3.5 | 4.5 | 3 | 3 | 6 | 5 | 0.0266764
MoCo-72 | 53 | 6 | 16 | 3.5 | 4.5 | 3 | 3 | 6 | 5 | 0.0258404
MoCo-73 | 60.5 | 6 | 8 | 3.5 | 5 | 3 | 3 | 6 | 5 | 0.0419009
MoCo-74 | 59.5 | 6 | 9 | 3.5 | 5 | 3 | 3 | 6 | 5 | 0.0410649
MoCo-75 | 58.5 | 6 | 10 | 3.5 | 5 | 3 | 3 | 6 | 5 | 0.0402289
MoCo-76 | 57.5 | 6 | 11 | 3.5 | 5 | 3 | 3 | 6 | 5 | 0.0393929
MoCo-77 | 56.5 | 6 | 12 | 3.5 | 5 | 3 | 3 | 6 | 5 | 0.0385568
MoCo-78 | 55.5 | 6 | 13 | 3.5 | 5 | 3 | 3 | 6 | 5 | 0.0377208
MoCo-79 | 54.5 | 6 | 14 | 3.5 | 5 | 3 | 3 | 6 | 5 | 0.0368848
MoCo-80 | 53.5 | 6 | 15 | 3.5 | 5 | 3 | 3 | 6 | 5 | 0.0360488
MoCo-81 | 52.5 | 6 | 16 | 3.5 | 5 | 3 | 3 | 6 | 5 | 0.0352128

## Sheet4
| Ni | Al | Co | Cr | Mo | Re | Ru | Ta | W | γ'
TaWCo-1 | 68.5 | 6 | 8 | 3.5 | 1 | 3 | 3 | 6 | 1 | 0.282773
TaWCo-2 | 67.5 | 6 | 8 | 3.5 | 1 | 3 | 3 | 6 | 2 | 0.304297
TaWCo-3 | 66.5 | 6 | 8 | 3.5 | 1 | 3 | 3 | 6 | 3 | 0.325821
TaWCo-4 | 65.5 | 6 | 8 | 3.5 | 1 | 3 | 3 | 6 | 4 | 0.347346
TaWCo-5 | 64.5 | 6 | 8 | 3.5 | 1 | 3 | 3 | 6 | 5 | 0.36887
TaWCo-6 | 67.5 | 6 | 8 | 3.5 | 1 | 3 | 3 | 7 | 1 | 0.32851
TaWCo-7 | 66.5 | 6 | 8 | 3.5 | 1 | 3 | 3 | 7 | 2 | 0.350034
TaWCo-8 | 65.5 | 6 | 8 | 3.5 | 1 | 3 | 3 | 7 | 3 | 0.371558
TaWCo-9 | 64.5 | 6 | 8 | 3.5 | 1 | 3 | 3 | 7 | 4 | 0.393083
TaWCo-10 | 63.5 | 6 | 8 | 3.5 | 1 | 3 | 3 | 7 | 5 | 0.414607
TaWCo-11 | 66.5 | 6 | 8 | 3.5 | 1 | 3 | 3 | 8 | 1 | 0.374247
TaWCo-12 | 65.5 | 6 | 8 | 3.5 | 1 | 3 | 3 | 8 | 2 | 0.395771
TaWCo-13 | 64.5 | 6 | 8 | 3.5 | 1 | 3 | 3 | 8 | 3 | 0.417295
TaWCo-14 | 63.5 | 6 | 8 | 3.5 | 1 | 3 | 3 | 8 | 4 | 0.43882
TaWCo-15 | 62.5 | 6 | 8 | 3.5 | 1 | 3 | 3 | 8 | 5 | 0.460344
TaWCo-16 | 65.5 | 6 | 8 | 3.5 | 1 | 3 | 3 | 9 | 1 | 0.419983
TaWCo-17 | 64.5 | 6 | 8 | 3.5 | 1 | 3 | 3 | 9 | 2 | 0.441508
TaWCo-18 | 63.5 | 6 | 8 | 3.5 | 1 | 3 | 3 | 9 | 3 | 0.463032
TaWCo-19 | 62.5 | 6 | 8 | 3.5 | 1 | 3 | 3 | 9 | 4 | 0.484556
TaWCo-20 | 61.5 | 6 | 8 | 3.5 | 1 | 3 | 3 | 9 | 5 | 0.506081
TaWCo-21 | 64.5 | 6 | 8 | 3.5 | 1 | 3 | 3 | 10 | 1 | 0.46572
TaWCo-22 | 63.5 | 6 | 8 | 3.5 | 1 | 3 | 3 | 10 | 2 | 0.487245
TaWCo-23 | 62.5 | 6 | 8 | 3.5 | 1 | 3 | 3 | 10 | 3 | 0.508769
TaWCo-24 | 61.5 | 6 | 8 | 3.5 | 1 | 3 | 3 | 10 | 4 | 0.530293
TaWCo-25 | 60.5 | 6 | 8 | 3.5 | 1 | 3 | 3 | 10 | 5 | 0.551818
TaWCo-26 | 67 | 6 | 9.5 | 3.5 | 1 | 3 | 3 | 6 | 1 | 0.274596
TaWCo-27 | 66 | 6 | 9.5 | 3.5 | 1 | 3 | 3 | 6 | 2 | 0.296121
TaWCo-28 | 65 | 6 | 9.5 | 3.5 | 1 | 3 | 3 | 6 | 3 | 0.317645
TaWCo-29 | 64 | 6 | 9.5 | 3.5 | 1 | 3 | 3 | 6 | 4 | 0.339169
TaWCo-30 | 63 | 6 | 9.5 | 3.5 | 1 | 3 | 3 | 6 | 5 | 0.360694
TaWCo-31 | 66 | 6 | 9.5 | 3.5 | 1 | 3 | 3 | 7 | 1 | 0.320333
TaWCo-32 | 65 | 6 | 9.5 | 3.5 | 1 | 3 | 3 | 7 | 2 | 0.341858
TaWCo-33 | 64 | 6 | 9.5 | 3.5 | 1 | 3 | 3 | 7 | 3 | 0.363382
TaWCo-34 | 63 | 6 | 9.5 | 3.5 | 1 | 3 | 3 | 7 | 4 | 0.384906
TaWCo-35 | 62 | 6 | 9.5 | 3.5 | 1 | 3 | 3 | 7 | 5 | 0.406431
TaWCo-36 | 65 | 6 | 9.5 | 3.5 | 1 | 3 | 3 | 8 | 1 | 0.36607
TaWCo-37 | 64 | 6 | 9.5 | 3.5 | 1 | 3 | 3 | 8 | 2 | 0.387595
TaWCo-38 | 63 | 6 | 9.5 | 3.5 | 1 | 3 | 3 | 8 | 3 | 0.409119
TaWCo-39 | 62 | 6 | 9.5 | 3.5 | 1 | 3 | 3 | 8 | 4 | 0.430643
TaWCo-40 | 61 | 6 | 9.5 | 3.5 | 1 | 3 | 3 | 8 | 5 | 0.452168
TaWCo-41 | 64 | 6 | 9.5 | 3.5 | 1 | 3 | 3 | 9 | 1 | 0.411807
TaWCo-42 | 63 | 6 | 9.5 | 3.5 | 1 | 3 | 3 | 9 | 2 | 0.433332
TaWCo-43 | 62 | 6 | 9.5 | 3.5 | 1 | 3 | 3 | 9 | 3 | 0.454856
TaWCo-44 | 61 | 6 | 9.5 | 3.5 | 1 | 3 | 3 | 9 | 4 | 0.47638
TaWCo-45 | 60 | 6 | 9.5 | 3.5 | 1 | 3 | 3 | 9 | 5 | 0.497905
TaWCo-46 | 63 | 6 | 9.5 | 3.5 | 1 | 3 | 3 | 10 | 1 | 0.457544
TaWCo-47 | 62 | 6 | 9.5 | 3.5 | 1 | 3 | 3 | 10 | 2 | 0.479068
TaWCo-48 | 61 | 6 | 9.5 | 3.5 | 1 | 3 | 3 | 10 | 3 | 0.500593
TaWCo-49 | 60 | 6 | 9.5 | 3.5 | 1 | 3 | 3 | 10 | 4 | 0.522117
TaWCo-50 | 59 | 6 | 9.5 | 3.5 | 1 | 3 | 3 | 10 | 5 | 0.543641
TaWCo-51 | 65.5 | 6 | 11 | 3.5 | 1 | 3 | 3 | 6 | 1 | 0.26642
TaWCo-52 | 64.5 | 6 | 11 | 3.5 | 1 | 3 | 3 | 6 | 2 | 0.287944
TaWCo-53 | 63.5 | 6 | 11 | 3.5 | 1 | 3 | 3 | 6 | 3 | 0.309469
TaWCo-54 | 62.5 | 6 | 11 | 3.5 | 1 | 3 | 3 | 6 | 4 | 0.330993
TaWCo-55 | 61.5 | 6 | 11 | 3.5 | 1 | 3 | 3 | 6 | 5 | 0.352517
TaWCo-56 | 64.5 | 6 | 11 | 3.5 | 1 | 3 | 3 | 7 | 1 | 0.312157
TaWCo-57 | 63.5 | 6 | 11 | 3.5 | 1 | 3 | 3 | 7 | 2 | 0.333681
TaWCo-58 | 62.5 | 6 | 11 | 3.5 | 1 | 3 | 3 | 7 | 3 | 0.355206
TaWCo-59 | 61.5 | 6 | 11 | 3.5 | 1 | 3 | 3 | 7 | 4 | 0.37673
TaWCo-60 | 60.5 | 6 | 11 | 3.5 | 1 | 3 | 3 | 7 | 5 | 0.398254
TaWCo-61 | 63.5 | 6 | 11 | 3.5 | 1 | 3 | 3 | 8 | 1 | 0.357894
TaWCo-62 | 62.5 | 6 | 11 | 3.5 | 1 | 3 | 3 | 8 | 2 | 0.379418
TaWCo-63 | 61.5 | 6 | 11 | 3.5 | 1 | 3 | 3 | 8 | 3 | 0.400943
TaWCo-64 | 60.5 | 6 | 11 | 3.5 | 1 | 3 | 3 | 8 | 4 | 0.422467
TaWCo-65 | 59.5 | 6 | 11 | 3.5 | 1 | 3 | 3 | 8 | 5 | 0.443991
TaWCo-66 | 62.5 | 6 | 11 | 3.5 | 1 | 3 | 3 | 9 | 1 | 0.403631
TaWCo-67 | 61.5 | 6 | 11 | 3.5 | 1 | 3 | 3 | 9 | 2 | 0.425155
TaWCo-68 | 60.5 | 6 | 11 | 3.5 | 1 | 3 | 3 | 9 | 3 | 0.44668
TaWCo-69 | 59.5 | 6 | 11 | 3.5 | 1 | 3 | 3 | 9 | 4 | 0.468204
TaWCo-70 | 58.5 | 6 | 11 | 3.5 | 1 | 3 | 3 | 9 | 5 | 0.489728
TaWCo-71 | 61.5 | 6 | 11 | 3.5 | 1 | 3 | 3 | 10 | 1 | 0.449368
TaWCo-72 | 60.5 | 6 | 11 | 3.5 | 1 | 3 | 3 | 10 | 2 | 0.470892
TaWCo-73 | 59.5 | 6 | 11 | 3.5 | 1 | 3 | 3 | 10 | 3 | 0.492416
TaWCo-74 | 58.5 | 6 | 11 | 3.5 | 1 | 3 | 3 | 10 | 4 | 0.513941
TaWCo-75 | 57.5 | 6 | 11 | 3.5 | 1 | 3 | 3 | 10 | 5 | 0.535465
TaWCo-76 | 64 | 6 | 12.5 | 3.5 | 1 | 3 | 3 | 6 | 1 | 0.258244
TaWCo-77 | 63 | 6 | 12.5 | 3.5 | 1 | 3 | 3 | 6 | 2 | 0.279768
TaWCo-78 | 62 | 6 | 12.5 | 3.5 | 1 | 3 | 3 | 6 | 3 | 0.301293
TaWCo-79 | 61 | 6 | 12.5 | 3.5 | 1 | 3 | 3 | 6 | 4 | 0.322817
TaWCo-80 | 60 | 6 | 12.5 | 3.5 | 1 | 3 | 3 | 6 | 5 | 0.344341
TaWCo-81 | 63 | 6 | 12.5 | 3.5 | 1 | 3 | 3 | 7 | 1 | 0.303981
TaWCo-82 | 62 | 6 | 12.5 | 3.5 | 1 | 3 | 3 | 7 | 2 | 0.325505
TaWCo-83 | 61 | 6 | 12.5 | 3.5 | 1 | 3 | 3 | 7 | 3 | 0.347029
TaWCo-84 | 60 | 6 | 12.5 | 3.5 | 1 | 3 | 3 | 7 | 4 | 0.368554
TaWCo-85 | 59 | 6 | 12.5 | 3.5 | 1 | 3 | 3 | 7 | 5 | 0.390078
TaWCo-86 | 62 | 6 | 12.5 | 3.5 | 1 | 3 | 3 | 8 | 1 | 0.349718
TaWCo-87 | 61 | 6 | 12.5 | 3.5 | 1 | 3 | 3 | 8 | 2 | 0.371242
TaWCo-88 | 60 | 6 | 12.5 | 3.5 | 1 | 3 | 3 | 8 | 3 | 0.392766
TaWCo-89 | 59 | 6 | 12.5 | 3.5 | 1 | 3 | 3 | 8 | 4 | 0.414291
TaWCo-90 | 58 | 6 | 12.5 | 3.5 | 1 | 3 | 3 | 8 | 5 | 0.435815
TaWCo-91 | 61 | 6 | 12.5 | 3.5 | 1 | 3 | 3 | 9 | 1 | 0.395455
TaWCo-92 | 60 | 6 | 12.5 | 3.5 | 1 | 3 | 3 | 9 | 2 | 0.416979
TaWCo-93 | 59 | 6 | 12.5 | 3.5 | 1 | 3 | 3 | 9 | 3 | 0.438503
TaWCo-94 | 58 | 6 | 12.5 | 3.5 | 1 | 3 | 3 | 9 | 4 | 0.460028
TaWCo-95 | 57 | 6 | 12.5 | 3.5 | 1 | 3 | 3 | 9 | 5 | 0.481552
TaWCo-96 | 60 | 6 | 12.5 | 3.5 | 1 | 3 | 3 | 10 | 1 | 0.441192
TaWCo-97 | 59 | 6 | 12.5 | 3.5 | 1 | 3 | 3 | 10 | 2 | 0.462716
TaWCo-98 | 58 | 6 | 12.5 | 3.5 | 1 | 3 | 3 | 10 | 3 | 0.48424
TaWCo-99 | 57 | 6 | 12.5 | 3.5 | 1 | 3 | 3 | 10 | 4 | 0.505765
TaWCo-100 | 56 | 6 | 12.5 | 3.5 | 1 | 3 | 3 | 10 | 5 | 0.527289
TaWCo-101 | 62.5 | 6 | 14 | 3.5 | 1 | 3 | 3 | 6 | 1 | 0.250068
TaWCo-102 | 61.5 | 6 | 14 | 3.5 | 1 | 3 | 3 | 6 | 2 | 0.271592
TaWCo-103 | 60.5 | 6 | 14 | 3.5 | 1 | 3 | 3 | 6 | 3 | 0.293116
TaWCo-104 | 59.5 | 6 | 14 | 3.5 | 1 | 3 | 3 | 6 | 4 | 0.314641
TaWCo-105 | 58.5 | 6 | 14 | 3.5 | 1 | 3 | 3 | 6 | 5 | 0.336165
TaWCo-106 | 61.5 | 6 | 14 | 3.5 | 1 | 3 | 3 | 7 | 1 | 0.295804
TaWCo-107 | 60.5 | 6 | 14 | 3.5 | 1 | 3 | 3 | 7 | 2 | 0.317329
TaWCo-108 | 59.5 | 6 | 14 | 3.5 | 1 | 3 | 3 | 7 | 3 | 0.338853
TaWCo-109 | 58.5 | 6 | 14 | 3.5 | 1 | 3 | 3 | 7 | 4 | 0.360377
TaWCo-110 | 57.5 | 6 | 14 | 3.5 | 1 | 3 | 3 | 7 | 5 | 0.381902
TaWCo-111 | 60.5 | 6 | 14 | 3.5 | 1 | 3 | 3 | 8 | 1 | 0.341541
TaWCo-112 | 59.5 | 6 | 14 | 3.5 | 1 | 3 | 3 | 8 | 2 | 0.363066
TaWCo-113 | 58.5 | 6 | 14 | 3.5 | 1 | 3 | 3 | 8 | 3 | 0.38459
TaWCo-114 | 57.5 | 6 | 14 | 3.5 | 1 | 3 | 3 | 8 | 4 | 0.406114
TaWCo-115 | 56.5 | 6 | 14 | 3.5 | 1 | 3 | 3 | 8 | 5 | 0.427639
TaWCo-116 | 59.5 | 6 | 14 | 3.5 | 1 | 3 | 3 | 9 | 1 | 0.387278
TaWCo-117 | 58.5 | 6 | 14 | 3.5 | 1 | 3 | 3 | 9 | 2 | 0.408803
TaWCo-118 | 57.5 | 6 | 14 | 3.5 | 1 | 3 | 3 | 9 | 3 | 0.430327
TaWCo-119 | 56.5 | 6 | 14 | 3.5 | 1 | 3 | 3 | 9 | 4 | 0.451851
TaWCo-120 | 55.5 | 6 | 14 | 3.5 | 1 | 3 | 3 | 9 | 5 | 0.473376
TaWCo-121 | 58.5 | 6 | 14 | 3.5 | 1 | 3 | 3 | 10 | 1 | 0.433015
TaWCo-122 | 57.5 | 6 | 14 | 3.5 | 1 | 3 | 3 | 10 | 2 | 0.45454
TaWCo-123 | 56.5 | 6 | 14 | 3.5 | 1 | 3 | 3 | 10 | 3 | 0.476064
TaWCo-124 | 55.5 | 6 | 14 | 3.5 | 1 | 3 | 3 | 10 | 4 | 0.497588
TaWCo-125 | 54.5 | 6 | 14 | 3.5 | 1 | 3 | 3 | 10 | 5 | 0.519113
TaWCo-126 | 61 | 6 | 15.5 | 3.5 | 1 | 3 | 3 | 6 | 1 | 0.241891
TaWCo-127 | 60 | 6 | 15.5 | 3.5 | 1 | 3 | 3 | 6 | 2 | 0.263416
TaWCo-128 | 59 | 6 | 15.5 | 3.5 | 1 | 3 | 3 | 6 | 3 | 0.28494
TaWCo-129 | 58 | 6 | 15.5 | 3.5 | 1 | 3 | 3 | 6 | 4 | 0.306464
TaWCo-130 | 57 | 6 | 15.5 | 3.5 | 1 | 3 | 3 | 6 | 5 | 0.327989
TaWCo-131 | 60 | 6 | 15.5 | 3.5 | 1 | 3 | 3 | 7 | 1 | 0.287628
TaWCo-132 | 59 | 6 | 15.5 | 3.5 | 1 | 3 | 3 | 7 | 2 | 0.309153
TaWCo-133 | 58 | 6 | 15.5 | 3.5 | 1 | 3 | 3 | 7 | 3 | 0.330677
TaWCo-134 | 57 | 6 | 15.5 | 3.5 | 1 | 3 | 3 | 7 | 4 | 0.352201
TaWCo-135 | 56 | 6 | 15.5 | 3.5 | 1 | 3 | 3 | 7 | 5 | 0.373726
TaWCo-136 | 59 | 6 | 15.5 | 3.5 | 1 | 3 | 3 | 8 | 1 | 0.333365
TaWCo-137 | 58 | 6 | 15.5 | 3.5 | 1 | 3 | 3 | 8 | 2 | 0.354889
TaWCo-138 | 57 | 6 | 15.5 | 3.5 | 1 | 3 | 3 | 8 | 3 | 0.376414
TaWCo-139 | 56 | 6 | 15.5 | 3.5 | 1 | 3 | 3 | 8 | 4 | 0.397938
TaWCo-140 | 55 | 6 | 15.5 | 3.5 | 1 | 3 | 3 | 8 | 5 | 0.419462
TaWCo-141 | 58 | 6 | 15.5 | 3.5 | 1 | 3 | 3 | 9 | 1 | 0.379102
TaWCo-142 | 57 | 6 | 15.5 | 3.5 | 1 | 3 | 3 | 9 | 2 | 0.400626
TaWCo-143 | 56 | 6 | 15.5 | 3.5 | 1 | 3 | 3 | 9 | 3 | 0.422151
TaWCo-144 | 55 | 6 | 15.5 | 3.5 | 1 | 3 | 3 | 9 | 4 | 0.443675
TaWCo-145 | 54 | 6 | 15.5 | 3.5 | 1 | 3 | 3 | 9 | 5 | 0.465199
TaWCo-146 | 57 | 6 | 15.5 | 3.5 | 1 | 3 | 3 | 10 | 1 | 0.424839
TaWCo-147 | 56 | 6 | 15.5 | 3.5 | 1 | 3 | 3 | 10 | 2 | 0.446363
TaWCo-148 | 55 | 6 | 15.5 | 3.5 | 1 | 3 | 3 | 10 | 3 | 0.467888
TaWCo-149 | 54 | 6 | 15.5 | 3.5 | 1 | 3 | 3 | 10 | 4 | 0.489412
TaWCo-150 | 53 | 6 | 15.5 | 3.5 | 1 | 3 | 3 | 10 | 5 | 0.510936

## TCP
ridge training set score:0.98
ridge testing set score:0.98
ridge.coef_: [-0.01192589 0.01919851 -0.01276098 -0.00223142 0.00681709 0.00681129
-0.01001574 -0.00064016 0.00474732]
ridge.intercept_: 0.7137353449912142

## gamaprime
ridge training set score:0.99
ridge testing set score:0.99
ridge.coef_: [-0.02994227 0.14986211 -0.0353949 -0.02907951 -0.01287104 -0.02049473
-0.02944736 0.01578881 -0.00842111]
ridge.intercept_: 1.8959878125126373